## Data
Steel Business Cases
[5 empty] | Non-Furnace | Avg BF-BOF | BAT BF-BOF | BAT BF-BOF_bio PCI | BAT BF-BOF_H2 PCI | BAT BF-BOF+CCUS | DRI-EAF | DRI-EAF_50% green H2 | DRI-EAF_50% bio-CH4 | DRI-EAF+CCUS | DRI-EAF_100% green H2 | Smelting Reduction | Smelting Reduction+CCUS | EAF | Electrolyzer-EAF | BAT BF-BOF+CCU | DRI-Melt-BOF | DRI-Melt-BOF+CCUS | DRI-Melt-BOF_100% zero-C H2 | Electrowinning-EAF | BAT BF-BOF+BECCUS | Charcoal mini furnace
Section | Process | Process Detail | Step | Unit
Parameters | Parameters | Important | Scrap steel used for cooling | t scrap/t LS |  | 0.165 | 0.3 | 0.3 | 0.3 | 0.3 | [5 empty] | 0.3 | 0.3 |  |  | 0.3 |  |  |  |  | 0.3
Parameters | Parameters | Important | Pulverized Coal (Reductant) Injection | kg reductant/t HM |  | 195 | 230 | 270 |  | 270 | [9 empty] | 270 |  |  |  |  | 270
Parameters | Parameters | Important | Reductant Injection - hydrogen | kg reductant/t HM |  |  |  |  | 27.5
Parameters | Parameters | Important | Hydrogen / PCI replacement ratio | kg H2/kg PCI |  |  |  |  | 0.2291667
Parameters | Parameters | Important | PCI replacement ratio | t coal/t coke |  |  |  |  | 0.9
Parameters | Parameters | Important | PCI reductant / coke replacement ratio | t reductant/t coke |  | 0.9 | 0.9 | 0.85 |  | 0.9 | [9 empty] | 0.9 |  |  |  |  | 0.9
Parameters | Parameters | Supplementary | LCV of injected reductant | GJ/t reductant |  | 23 | 23 | 28.4 | 120 | 23 | [9 empty] | 40 |  |  |  |  | 28.4
Parameters | Parameters | Important | Share of electricity purchased in total demand | % |  | 0 | 0 | 0 |  | 1% | [5 empty] | 94% | 96% |  |  | 1% |  |  |  |  | 0.4
Parameters | Parameters | Important | CCS Capture rate | % | [5 empty] | 0.9 |  |  |  | 0.9 |  |  | 0.9 |  |  | 0.9 |  |  |  |  | 0.9
Parameters | Parameters | Important | Oxygen consumption | Nm^3/tcs |  | 114 | 114 | [8 empty] | 764 | 764 |  |  |  | 50 | 50 | 50
Parameters | Parameters | Important | TGR-driven reduction in coal input to BF | % |  |  | 0.15
Parameters | Parameters | Supplementary | Coke Oven Gas energy share in Factory Gas | % |  | 40% | 40% | 40% | 40% | 40% | [9 empty] | 40% |  |  |  |  | 40%
Parameters | Parameters | Supplementary | Blast Furnace Gas energy share in Factory Gas | % |  | 60% | 60% | 60% | 60% | 60% | [9 empty] | 60% |  |  |  |  | 60%
Parameters | Parameters | Supplementary | Coke LCV | GJ/t |  | 26 | 26 | 26 | 26 | 26 | [9 empty] | 26 |  |  |  |  | 26
Parameters | Parameters | Important | Mass lost in oxygen furnace | % |  | 0.08 | 0.08 | 0.08 | 0.08 | 0.08 | [5 empty] | 0.08 | 0.08 |  |  | 0.08 | 5% | 5% | 5% |  | 0.08
Parameters | Parameters | Important | Efficiency of on-site power generation | % |  | 0.4 | 0.5 | 0.5 | 0.5 | 0.5 | [5 empty] | 0.5 | 0.5 |  |  | 0.5 |  |  |  |  | 0.5
Parameters | Parameters | Supplementary | Efficiency of steam generation | % |  | 1000000 | 100000 | 100000 | 100000 | 100000 | [5 empty] | 100000 | 100000 |  |  | 100000 |  |  |  |  | 100000
Parameters | Parameters | Important | Energy efficiency gain vs Old BF | % |  |  | 0.1 | 0.1 | 0.1 | 0.3 | [9 empty] | 0.3 |  |  |  |  | 0.3
Parameters | Parameters | Important | Scrap steel per t of steel produced | t scrap/t LS | [6 empty] | 1.23 |  |  | 1.116 |  |  |  | 1.116 | 1.23 |  |  |  |  | 1.23
Parameters | Parameters | Important | Share of energy delivered with natural gas | % | [6 empty] | 0
Parameters | Parameters | Important | Electricity required assuming no preheating | GJ/t LS | [6 empty] | 2.69 |  |  | 2.69 |  |  |  | 2.69 | 2.69 |  |  |  |  | 2.69
Parameters | Parameters | Important | DRI metallic Fe concentration | % Fe | [6 empty] | 0.88
Parameters | Parameters | Supplementary | Natural gas combustion efficiency | % | [6 empty] | 86.21% |  |  | 86.21% |  |  |  | 86.21% | 86.21% |  | 86.21% | 86.21% | 86.21% | 86.21%
Parameters | Parameters | Important | H2 required per 1 t of Fe | kg H2/t Fe | [7 empty] | 63 |  |  | 63
Parameters | Parameters | Important | % of NG mass replaced with H2 | % | [7 empty] | 50% |  |  | 100%
Parameters | Parameters | Important | Amount of methane in NG | % | [7 empty] | 97% |  |  | 97%
Parameters | Parameters | Important | Enthalpy of iron ore reduction with H2 | GJ/t H2 | [10 empty] | 12.15
Parameters | Parameters | Supplementary | GJ of NG replaced with 1 GJ of H2 | GJ/GJ
Parameters | Parameters | Supplementary | Hydrogen LCV | GJ/t | [7 empty] | 120 |  |  | 120
Parameters | Parameters | Supplementary | Natural gas LCV | GJ/t | [7 empty] | 47.1 |  |  | 47.1
Parameters | Parameters | Supplementary | Molar mass of H2 | kg/kmol | [10 empty] | 2
Parameters | Parameters | Supplementary | Efficiency of electric heating | % | [10 empty] | 0.97
Parameters | Parameters | Important | Biomethane share in methane input | % | [8 empty] | 0.5
Parameters | Parameters | Important | Temperature of DRI pellets when reaching remelter | deg C | [16 empty] | 200 | 200 | 700
Parameters | Parameters | Important | Temperature of DRI after remelter | GJ/t LS | [16 empty] | 2000 | 2000 | 2000
Parameters | Parameters | Important | Efficiency of remelter heating | % | [16 empty] | 0.8 | 0.9 | 0.97
Parameters | Parameters | Supplementary | Iron heat capacity - solid | MJ/(t*K) | [16 empty] | 0.45 | 0.45 | 0.45
Parameters | Parameters | Supplementary | Iron heat capacity - liquid | MJ/(t*K) | [16 empty] | 0.82 | 0.82 | 0.82
Parameters | Parameters | Supplementary | Iron heat of fusion | GJ/t iron | [16 empty] | 0.2470904 | 0.2470904 | 0.2470904
Process | Coke Production | Raw Materials | Met coal | t/t coke |  | 1.285 | 1.285 | 1.285 | 1.285 | 1.285 | 0 | 0 | 0 | 0 | 0 | 0 |  |  |  | 1.285 |  |  |  |  | 1.285
Process | Coke Production | Energy | COG | GJ/t coke |  | 1.32 | 2.97 | 2.97 | 2.97 | 2.97 | 0 | 0 | 0 | 0 | 0 | 0 |  |  |  | 2.97 |  |  |  |  | 2.97
Process | Coke Production | Energy | BF gas | GJ/t coke |  | 1.98 |  | 0 | 0 | 0 | 0 | 0 | 0 | 0 | 0 | 0 |  |  |  | 0 |  |  |  |  | 0
Process | Coke Production | Energy | Electricity | GJ/t coke |  | 0.125 | 0.125 | 0.125 | 0.125 | 0.125 | 0 | 0 | 0 | 0 | 0 | 0 |  |  |  | 0.125 |  |  |  |  | 0.125
Process | Coke Production | Energy | Steam | GJ/t coke |  | 0.42 | 0.378 | 0.378 | 0.378 | 0.378 | 0 | 0 | 0 | 0 | 0 | 0 |  |  |  | 0.378 |  |  |  |  | 0.378
Process | Sintering | Raw Materials | Iron ore | t/t sinter |  | 0.8753226 | 0.8753226 | 0.8753226 | 0.8753226 | 0.8753226 | 0 | 0 | 0 | 0 | 0 | 0 |  |  |  | 0.8753226 |  |  |  |  | 0.8753226
Process | Sintering | Energy | Thermal coal | GJ/t sinter |  | 1.277 | 1.1493 | 1.1493 | 1.1493 | 1.1493 | 0 | 0 | 0 | 0 | 0 | 0 |  |  |  | 1.1493 |  |  |  |  | 1.1493
Process | Sintering | Energy | COG | GJ/t sinter |  | 0.268 | 0.603 | 0.603 | 0.603 | 0.603 | 0 | 0 | 0 | 0 | 0 | 0 |  |  |  | 0.603 |  |  |  |  | 0.603
Process | Sintering | Energy | BF gas | GJ/t sinter |  | 0.402 |  | 0 | 0 | 0 | 0 | 0 | 0 | 0 | 0 | 0 |  |  |  | 0 |  |  |  |  | 0
Process | Sintering | Energy | Electricity | GJ/t sinter |  | 0.04 | 0.04 | 0.04 | 0.04 | 0.04 | 0 | 0 | 0 | 0 | 0 | 0 |  |  |  | 0.04 |  |  |  |  | 0.04
Process | Pelletisation | Raw Materials | Iron ore | t/t pellet |  | 1.026613 | 1.026613 | 1.026613 | 1.026613 | 1.026613 | 1.026613 | 1.026613 | 1.026613 | 1.026613 | 1.026613 | 0 |  |  |  | 1.026613 | 1.026613 | 1.026613 | 1.026613 |  | 1.026613
Process | Pelletisation | Energy | COG | GJ/t pellet |  | 0.124 | 0.279 | 0.279 | 0.279 | 0.279 | 0 | 0 | 0 | 0 | 0 | 0 |  |  |  | 0.279 | 0 | 0 | 0 |  | 0.279
Process | Pelletisation | Energy | BF gas | GJ/t pellet |  | 0.186 |  | 0 | 0 | 0 | 0 | 0 | 0 | 0 | 0 | 0 |  |  |  | 0 | 0 | 0 | 0 |  | 0
Process | Pelletisation | Energy | Natural gas | GJ/t pellet |  | 0.01 | 0.009 | 0.009 | 0.009 | 0.009 | 0.585 | 0.585 | 0.2925 | 0.585 | 0 | 0 |  |  |  | 0.009 | 0.585 | 0.585 | 0.585 |  | 0.009
Process | Pelletisation | Energy | Thermal coal | GJ/t pellet |  | 0.34 | 0.306 | 0.306 | 0.306 | 0.306 | 0 | 0 | 0 | 0 |  | 0 |  |  |  | 0.306 | 0 | 0 | 0 |  | 0.306
Process | Pelletisation | Energy | Solid fuels | GJ/t pellet | [7 empty] | 0 |  |  | 0 | 0 |  |  |  | 0 | 0 | 0 | 0 |  | 0
Process | Pelletisation | Energy | Electricity | GJ/t pellet |  | 0.076 | 0.076 | 0.076 | 0.076 | 0.076 | 0.076 | 0.076 | 0.076 | 0.076 | 0.661 | 0 |  |  |  | 0.076 | 0.076 | 0.076 | 0.076 |  | 0.076
Process | Pelletisation | Energy | Biomethane | GJ/t pellet | [8 empty] | 0.2925 |  |  | 0 |  |  |  | 0
Process | Blast Furnace | Raw Materials | Sinter | t/t HM |  | 0.992 | 0.992 | 0.992 | 0.992 | 0.992 | [5 empty] | 0 |  |  |  | 0.992 |  |  |  |  | 0.992
Process | Blast Furnace | Raw Materials | Iron ore | t/t HM |  | 0.15 | 0.15 | 0.15 | 0.15 | 0.15 | [5 empty] | 0 |  |  |  | 0.15 |  |  |  |  | 0.15
Process | Blast Furnace | Raw Materials | Pellets | t/t HM |  | 0.435 | 0.435 | 0.435 | 0.435 | 0.435 | [5 empty] | 0 |  |  |  | 0.435 |  |  |  |  | 0.435
Process | Blast Furnace | Raw Materials | Coke | t/t HM |  | 0.3065 | 0.23375 | 0.23375 | 0.23375 | 0.23375 | [5 empty] | 0 |  |  |  | 0.275 |  |  |  |  | 0.2151
Process | Blast Furnace | Raw Materials | DRI | t/t HM |  | 0 | 0 | 0 | 0 | 0 | [5 empty] | 0
|  | Raw Materials | Biomass | GJ/t HM | [20 empty] | 0.67876
Process | Blast Furnace | Tuyere injection | Hydrogen | kg/t HM |  |  |  |  | 27.5 | 0 | [5 empty] | 0
Process | Blast Furnace | Tuyere injection | Thermal coal | kg/t HM |  | 195 | 195.5 |  | 75.5 | 195.5 | [5 empty] | 0
Process | Blast Furnace | Tuyere injection | Biomass | kg/t HM |  |  |  | 270 |  | 0 | [5 empty] | 0 | [8 empty] | 270
|  | Tuyere injection | Plastic waste | kg/t HM | [15 empty] | 230
Process | Blast Furnace | Stoves | BF gas | GJ/t HM |  | 2.2 | 3.226104 | 3.226104 | 3.226104 | 3.226104 | [5 empty] | 0 | [8 empty] | 3.226104
Process | Blast Furnace | Stoves | COG | GJ/t HM |  | 0.32 | 0.8 | 0.8 | 0.8 | 0.8 | [5 empty] | 0 |  |  |  | 3 |  |  |  |  | 0.8
Process | Blast Furnace | Stoves | Natural gas | GJ/t HM |  | 0.25 | 0.225 | 0.225 | 0.225 | 0.225 | [5 empty] | 0 |  |  |  | 0.451104 | 0.451104 |  |  |  | 0.225
Process | Blast Furnace | Stoves | BOF gas | GJ/t HM |  | 0.35 | 0.315 | 0.315 | 0.315 | 0.315 | [5 empty] | 0 |  |  |  | 0.315 |  |  |  |  | 0.315
Process | Blast Furnace | Machine drive | Electricity | GJ/t HM |  | 0.268 | 0.268 | 0.268 | 0.268 | 0.268 | [5 empty] | 0 |  |  |  | 0.268 |  |  |  |  | 0.268
Process | Blast Furnace | Other | Steam | GJ/t HM |  | 0.048 | 0.0432 | 0.0432 | 0.0432 | 0.0432 | [5 empty] | 0 |  |  |  | 0.0432 |  |  |  |  | 0.0432
Process | Blast Furnace | Other | BF slag | kg/t HM |  | 330 | 330 | 330 | 330 | 330 | [5 empty] | 0 |  |  |  | 330 |  |  |  |  | 330
Process | Oxygen Generation | Other | Electricity | GJ/t LS |  | 0.1939756 | 0.1939756 | 0.1939756 | 0.1939756 | 0.1939756 | [5 empty] | 1.299977 | 1.299977 |  |  | 0.1939756 | 0.085077 | 0.085077 | 0.085077 |  | 0.1939756
Process | Basic Oxygen Steelmaking + Casting | Raw Materials | Hot metal required | t/t LS |  | 0.915 | 0.78 | 0.78 | 0.78 | 0.78 | [5 empty] | 0.78 | 0.78 |  |  | 0.78 | 1.05 | 1.05 | 1.136364 |  | 0.78
Process | Basic Oxygen Steelmaking + Casting | Raw Materials | Scrap | t/t LS |  | 0.165 | 0.3 | 0.3 | 0.3 | 0.3 | [5 empty] | 0.3 | 0.3 |  |  | 0.3 |  |  |  |  | 0.3
Process | Basic Oxygen Steelmaking + Casting | Energy-oxygen furnace | Natural gas | GJ/t LS |  | 0.04 | 0.036 | 0.036 | 0.036 | 0.036 | [5 empty] | 0.04 | 0.04 |  |  | 0.036 |  |  |  |  | 0.036
Process | Basic Oxygen Steelmaking + Casting | Energy-oxygen furnace | COG | GJ/t LS |  | 0.01 | 0.009 | 0.009 | 0.009 | 0.009 | [9 empty] | 0.009 |  |  |  |  | 0.009
Process | Basic Oxygen Steelmaking + Casting | Energy-oxygen furnace | BF gas | GJ/t LS |  | 0.03 |  | 0 | 0 | 0 | [9 empty] | 0
Process | Basic Oxygen Steelmaking + Casting | Energy-oxygen furnace | Steam | GJ/t LS |  | 0.15 | 0.135 | 0.135 | 0.135 | 0.135 | [5 empty] | 0.15 | 0.15 |  |  | 0.135 | 0.135 | 0.135 | 0.135 |  | 0.135
Process | Basic Oxygen Steelmaking + Casting | Energy-oxygen furnace | Electricity | GJ/t LS |  | 0.08 | 0.08 | 0.08 | 0.08 | 0.08 | [5 empty] | 0.08 | 0.08 |  |  | 0.08 | 0.08 | 0.08 | 0.08 |  | 0.08
|  | Energy-oxygen furnace | Met coal | t/t LS | [15 empty] | 0 | 0 |  | 0.03028169
|  |  | BOF gas | GJ/t LS | [15 empty] | 0 | 0.045 | 0.045
Process | Basic Oxygen Steelmaking + Casting | Energy-casting | Natural gas | GJ/t LS |  | 0.024 | 0.0216 | 0.0216 | 0.0216 | 0.0216 | [5 empty] | 0.02 | 0.02 |  |  | 0.0216 | 0.0216 | 0.0216 |  |  | 0.0216
Process | Basic Oxygen Steelmaking + Casting | Energy-casting | Electricity | GJ/t LS |  | 0.04 | 0.04 | 0.04 | 0.04 | 0.04 | [5 empty] | 0.04 | 0.04 |  |  | 0.04 | 0.04 | 0.04 | 1.4778 |  | 0.04
Process | Basic Oxygen Steelmaking + Casting | Energy-casting | Other slag | kg/t LS |  | 125 | 125 | 125 | 125 | 125 | [5 empty] | 310 | 310 |  |  | 125 | 310 | 310 | 310 |  | 125
Process | Shaft Furnace | Raw Materials | Natural gas | GJ/t DRI | [6 empty] | 10.1 | 5.05 | 5.05 | 10.1 | 0 | [5 empty] | 10.1 | 10.1
Process | Shaft Furnace | Raw Materials | Iron ore | t/t DRI | [6 empty] | 0 | 1.428571 | 1.428571 | 0 | 1.428571 | [5 empty] | 1.428571 | 1.428571 | 1.428571
Process | Shaft Furnace | Raw Materials | Pellets | t/t DRI | [6 empty] | 1.1968 |  |  | 1.1968 | 0
Process | Shaft Furnace | Raw Materials | Coke | t/t DRI | [6 empty] | 0 |  |  | 0
Process | Shaft Furnace | Raw Materials | Coal | t/t DRI | [6 empty] | 0 |  |  | 0
Process | Shaft Furnace | Raw Materials | BF gas | t/t DRI | [6 empty] | 0 |  |  | 0
Process | Shaft Furnace | Raw Materials | COG | t/t DRI | [6 empty] | 0 |  |  | 0
Process | Shaft Furnace | Raw Materials | Natural gas | t/t DRI | [6 empty] | 0 |  |  | 0
Process | Shaft Furnace | Raw Materials | BOF gas | t/t DRI | [6 empty] | 0 |  |  | 0
Process | Shaft Furnace | Raw Materials | Biomethane | GJ/t DRI | [8 empty] | 5.05 | 0
Process | Shaft Furnace | Machine drive | Electricity | GJ/t DRI | [6 empty] | 0.3403361 | 0.3403361 | 0.3403361 | 0.3403361 | 0.3403361 | [5 empty] | 0.3403361 | 0.3403361 | 0.3403361
Process | Shaft Furnace | Other | Steam | t/t DRI | [6 empty] | 0
Process | Shaft Furnace | Raw Materials | Hydrogen | GJ/t DRI | [7 empty] | 3.78 |  |  | 7.56 | [7 empty] | 7.56
Process | Shaft Furnace | Heating | Electricity | GJ/t DRI | [10 empty] | 1.55925 | [7 empty] | 1.55925
Process | Shaft Furnace | Heating | Thermal coal | t/t DRI | [10 empty] | 0
Process | Shaft Furnace | Heating | BF gas | t/t DRI | [10 empty] | 0
Process | Shaft Furnace | Heating | COG | t/t DRI | [10 empty] | 0
Process | Shaft Furnace | Heating | Natural gas | GJ/t DRI | [7 empty] | 0.779625 |  |  | 0
Process | Shaft Furnace | Heating | BOF gas | t/t DRI | [10 empty] | 0
Process | EAF (Steel-making) + Casting | Raw Materials | Scrap | t/t LS | [6 empty] | 0 |  |  |  | 0 |  |  | 1.116 | 0.3 |  |  |  |  | 0.3
Process | EAF (Steel-making) + Casting | Raw Materials | DRI - captive | t/t LS | [6 empty] | 1.136364 | 1.136364 | 1.136364 | 1.136364 | 1.136364
|  | Raw Materials | Met coal | t/t LS | [13 empty] | 0.017 | 0.02119718 |  |  |  |  | 0.02119718
|  | Raw Materials | Iron in steel | t/t LS | [14 empty] | 0.679 |  |  |  |  | 0.679
Process | EAF (Steel-making) + Casting | Pre-heating and process control | Natural gas | GJ/t LS | [6 empty] | 0 |  |  |  | 0 |  |  | 0.05
Process | EAF (Steel-making) + Casting | EAF | Met coal | t/t LS | [10 empty] | 0.03028169
Process | EAF (Steel-making) + Casting | EAF | COG | GJ/t LS | [6 empty] | 0 |  |  |  | 0
Process | EAF (Steel-making) + Casting | EAF | BF gas | GJ/t LS | [6 empty] | 0 |  |  |  | 0
Process | EAF (Steel-making) + Casting | EAF | Steam | GJ/t LS | [6 empty] | 0.3 | 0.3 | 0.3 | 0.3 | 0.3 |  |  | 0.3 | 0.3 |  |  |  |  | 0.3
Process | EAF (Steel-making) + Casting | EAF | Electricity | GJ/t LS | [6 empty] | 1.2708 | 1.2708 | 1.2708 | 1.2708 | 1.2708 |  |  | 1.8864 | 1.2708 |  |  |  |  | 1.2708
Process | EAF (Steel-making) + Casting | Energy - casting | Biomethane | GJ/t LS | [8 empty] | 0.702 | 0
Process | EAF (Steel-making) + Casting | Energy - casting | Natural gas | GJ/t LS | [6 empty] | 1.404 | 1.404 | 0.702 | 1.404 |  |  |  | 1.404
Process | EAF (Steel-making) + Casting | Energy - casting | Electricity | GJ/t LS | [6 empty] | 0.3546 | 0.3546 | 0.3546 | 0.3546 | 1.1232 |  |  | 0.3546 | 1.1232 |  |  |  |  | 1.1232
|  | Energy - casting | Electricity | GJ/t LS | [10 empty] | 0.3546
|  | Energy - casting machine drive | Electricity | GJ/t LS | [14 empty] | 0.3546 |  |  |  |  | 0.3546
Process | EAF (Steel-making) + Casting | Energy - casting | Other slag | kg/t LS | [6 empty] | 270 | 270 | 270 | 270 | 270 |  |  | 180
Process | EAF (Steel-making) + Casting | Energy - casting | Process emissions | tCO2/tLS | [6 empty] | 0.08 | 0.08 | 0.08 | 0.08 | 0.08 |  |  | 0.08 | 0.08 |  |  |  |  | 0.08
Process | Limestone | Raw Materials | Blast furnace lime | kg/t HM |  | 25.7 | 25.7 | 25.7 | 25.7 | 25.7 | [9 empty] | 25.7 |  |  |  |  | 25.7
Process | Limestone | Raw Materials | BOF lime | kg/t LS |  | 67 | 67 | 67 | 67 | 67 | [5 empty] | 30 | 30 |  |  | 67 | 30 | 30 | 67 |  | 67
Process | Self-Generation Of Electricity | Raw Materials | COG | GJ/GJ electricity |  | 1.25 | 1 | 0.8 | 0.8 | 0.8 | [9 empty] | 0.8 |  |  |  |  | 0.8
Process | Self-Generation Of Electricity | Raw Materials | BF gas | GJ/GJ electricity |  | 1.25 | 1 | 1.2 | 1.2 | 1.2 | [9 empty] | 1.2 |  |  |  |  | 1.2
Process | Self-Generation Of Electricity | Raw Materials | BOF gas | GJ/GJ electricity | [11 empty] | 2 | 2
Process | Self-Generation Of Electricity | Raw Materials | Thermal coal | GJ/GJ steam |  | 1e-06 |  | 1e-05 | 1e-05 | 1e-05 | [5 empty] | 1e-05 | 1e-05 |  |  | 1e-05
Process | CCS |  | Total CO2 to capture | tCO2/t CO2 | [5 empty] | 1 |  |  |  | 1 |  |  | 1 |  |  |  |  | 1 |  |  | 1
Process | CCS | Reboiler duty | Electricity | GJ/tCO2 | [5 empty] | 3.6 |  |  |  | 3.6 | [7 empty] | 3.6 |  |  | 3.6
Process | CCS | Compression | Electricity | GJ/tCO2 | [5 empty] | 0.36 |  |  |  | 0.36 |  |  | 2.16 |  |  |  |  | 0.36 |  |  | 0.36
Process | CCS |  | Captured CO2 | tCO2/t CO2 | [5 empty] | 0.9 |  |  |  | 0.9 |  |  | 0.9 |  |  |  |  | 0.9 |  |  | 0.9
Parameters | Parameters | Energy | 25 MW Steel | kWh/NM³ | 0.47265
Process | Smelting Furnace | Raw Materials | Sinter | t/t HM | [11 empty] | 0
Process | Smelting Furnace | Raw Materials | Iron ore | t/t HM | [11 empty] | 1.42 | 1.42
Process | Smelting Furnace | Raw Materials | Pellets | t/t HM | [11 empty] | 0
Process | Smelting Furnace | Raw Materials | Coke | t/t HM | [11 empty] | 0
Process | Smelting Furnace | Raw Materials | DRI | t/t HM | [11 empty] | 0
Process | Smelting Furnace | Tuyere injection | Thermal coal | GJ/t HM | [11 empty] | 12.7 | 12.7
Process | Smelting Furnace | Stoves | BF gas | GJ/t HM | [11 empty] | 0
Process | Smelting Furnace | Stoves | COG | GJ/t HM | [11 empty] | 0
Process | Smelting Furnace | Stoves | Natural Gas | GJ/t HM | [11 empty] | 0.89 | 0.89
Process | Smelting Furnace | Stoves | BOF gas | GJ/t HM | [11 empty] | 0
Process | Smelting Furnace | Machine drive | Electricity | GJ/t HM | [11 empty] | 0.83 | 0.83
Process | Smelting Furnace | Other | Steam | GJ/t HM | [11 empty] | 0 | 0
Process | Electrolyzer | Raw Materials | Iron ore | t/t Fe | [14 empty] | 1.44 |  |  |  |  | 1.51
Process | Electrolyzer | Machine drive | Electricity | GJ/t Fe | [14 empty] | 0.3403361
Process | Electrolyzer | Electrolysis | Electricity | GJ/t Fe | [14 empty] | 13.33 |  |  |  |  | 11.96
Process | CCU -CO-based |  | CO2 | tCO2/t ethanol | [15 empty] | 1.906667
Process | CCU -CO-based |  | Electricity | GJ/t ethanol | [15 empty] | 7.2
Process | CCU -CO2-based |  | Total CO2 to capture | tCO2/t CO2 | [15 empty] | 1
Process | CCU -CO2-based |  | Electricity | GJ/tCO2 | [15 empty] | 3.6
Process | CCU -CO2-based |  | Electricity | GJ/tCO2 | [15 empty] | 0.36
Process | CCU -CO2-based |  | Captured CO2 | tCO2/t CO2 | [15 empty] | 0.9
Process | Remelt | Raw Materials | DRI-Captive | t/tHM | [16 empty] | 1 | 1 | 1
Process | Remelt | Fuel | Natural gas | GJ/t HM | [16 empty] | 1.335038 | 1.335038
Process | Remelt | Fuel | BOF gas | GJ/t HM | [16 empty] | 0.2 | 0.2
| Remelt | Fuel | Electricity | GJ/t HM | [18 empty] | 1.034052
Note on P27: [Threaded comment] Your version of Excel allows you to read this threaded comment; however, any edits to it will get removed if the file is opened in a newer version of Excel. Learn more: https://go.microsoft.com/fwlink/?linkid=870924 Comment: Based on stoichiometry of reactions: 1. 3Fe2O3 + H2 -> 2Fe3O4 + H2O 2. 2 Fe3O4 + 2H2 -> 6FeO + 2H2O 3. 6FeO + 6H2 -> 6Fe + 6H2O Hence, total of 9 moles of H2 (9*2=18g) per 6 moles of Fe (6*56 = 336), which translates into 18/336 = 0.0536 g/g = 53.6 kg H2/t