## Data
Steel Business Cases
Section | Process | Process Detail | Step | Material Category | Unit | Non-Furnace | Avg BF-BOF | BAT BF-BOF | BAT BF-BOF_bio PCI | BAT BF-BOF_H2 PCI | BAT BF-BOF+CCUS | DRI-EAF | DRI-EAF_50% green H2 | DRI-EAF_50% bio-CH4 | DRI-EAF+CCUS | DRI-EAF_100% green H2 | Smelting Reduction | Smelting Reduction+CCUS | EAF | Electrolyzer-EAF | BAT BF-BOF+CCU | DRI-Melt-BOF | DRI-Melt-BOF+CCUS | DRI-Melt-BOF_100% zero-C H2 | Electrowinning-EAF | BAT BF-BOF+BECCUS | Charcoal mini furnace
Parameters | Parameters | Important | Scrap steel used for cooling |  | t scrap / t LS |  | 0.165 | 0.3 | 0.3 | 0.3 | 0.3 | [5 empty] | 0.3 | 0.3 |  |  | 0.3 |  |  |  |  | 0.3
Parameters | Parameters | Important | Pulverized Coal (Reductant) Injection |  | kg reductant / t HM |  | 195 | 230 | 270 |  | 270 | [9 empty] | 270 |  |  |  |  | 270
Parameters | Parameters | Important | Reductant Injection - hydrogen |  | kg reductant / t HM |  |  |  |  | 27.5
Parameters | Parameters | Important | Hydrogen / PCI replacement ratio |  | kg H2 / kg PCI |  |  |  |  | 0.2291667
Parameters | Parameters | Important | PCI replacement ratio |  | t coal / t coke |  |  |  |  | 0.9
Parameters | Parameters | Important | PCI reductant / coke replacement ratio |  | t reductant / t coke |  | 0.9 | 0.9 | 0.85 |  | 0.9 | [9 empty] | 0.9 |  |  |  |  | 0.9
Parameters | Parameters | Supplementary | LCV of injected reductant |  | GJ / t reductant |  | 23 | 23 | 28.4 | 120 | 23 | [9 empty] | 40 |  |  |  |  | 28.4
Parameters | Parameters | Important | Share of electricity purchased in total demand |  | % |  | 0 | 0 | 0 |  | 1% | [5 empty] | 94% | 96% |  |  | 1% |  |  |  |  | 0.4
Parameters | Parameters | Important | CCS Capture rate |  | % | [5 empty] | 0.9 |  |  |  | 0.9 |  |  | 0.9 |  |  | 0.9 |  |  |  |  | 0.9
Parameters | Parameters | Important | Oxygen consumption |  | Nm3 / t cs |  | 114 | 114 | [8 empty] | 764 | 764 |  |  |  | 50 | 50 | 50
Parameters | Parameters | Important | TGR-driven reduction in coal input to BF |  | % |  |  | 0.15
Parameters | Parameters | Supplementary | Coke Oven Gas energy share in Factory Gas |  | % |  | 40% | 40% | 40% | 40% | 40% | [9 empty] | 40% |  |  |  |  | 40%
Parameters | Parameters | Supplementary | Blast Furnace Gas energy share in Factory Gas |  | % |  | 60% | 60% | 60% | 60% | 60% | [9 empty] | 60% |  |  |  |  | 60%
Parameters | Parameters | Supplementary | Coke LCV |  | GJ / t |  | 26 | 26 | 26 | 26 | 26 | [9 empty] | 26 |  |  |  |  | 26
Parameters | Parameters | Important | Mass lost in oxygen furnace |  | % |  | 0.08 | 0.08 | 0.08 | 0.08 | 0.08 | [5 empty] | 0.08 | 0.08 |  |  | 0.08 | 5% | 5% | 5% |  | 0.08
Parameters | Parameters | Important | Efficiency of on-site power generation |  | % |  | 0.4 | 0.5 | 0.5 | 0.5 | 0.5 | [5 empty] | 0.5 | 0.5 |  |  | 0.5 |  |  |  |  | 0.5
Parameters | Parameters | Supplementary | Efficiency of steam generation |  | % |  | 1000000 | 100000 | 100000 | 100000 | 100000 | [5 empty] | 100000 | 100000 |  |  | 100000 |  |  |  |  | 100000
Parameters | Parameters | Important | Energy efficiency gain vs Old BF |  | % |  |  | 0.1 | 0.1 | 0.1 | 0.3 | [9 empty] | 0.3 |  |  |  |  | 0.3
Parameters | Parameters | Important | Scrap steel per t of steel produced |  | t scrap / t LS | [6 empty] | 1.23 |  |  | 1.116 |  |  |  | 1.116 | 1.23 |  |  |  |  | 1.23
Parameters | Parameters | Important | Share of energy delivered with natural gas |  | % | [6 empty] | 0
Parameters | Parameters | Important | Electricity required assuming no preheating |  | GJ / t LS | [6 empty] | 2.69 |  |  | 2.69 |  |  |  | 2.69 | 2.69 |  |  |  |  | 2.69
Parameters | Parameters | Important | DRI metallic Fe concentration |  | % Fe | [6 empty] | 0.88
Parameters | Parameters | Supplementary | Natural gas combustion efficiency |  | % | [6 empty] | 86.21% |  |  | 86.21% |  |  |  | 86.21% | 86.21% |  | 86.21% | 86.21% | 86.21% | 86.21%
Parameters | Parameters | Important | H2 required per 1 t of Fe |  | kg H2 / t Fe | [7 empty] | 63 |  |  | 63
Parameters | Parameters | Important | % of NG mass replaced with H2 |  | % | [7 empty] | 50% |  |  | 100%
Parameters | Parameters | Important | Amount of methane in NG |  | % | [7 empty] | 97% |  |  | 97%
Parameters | Parameters | Important | Enthalpy of iron ore reduction with H2 |  | GJ / t H2 | [10 empty] | 12.15
Parameters | Parameters | Supplementary | GJ of NG replaced with 1 GJ of H2 |  | GJ / GJ
Parameters | Parameters | Supplementary | Hydrogen LCV |  | GJ / t | [7 empty] | 120 |  |  | 120
Parameters | Parameters | Supplementary | Natural gas LCV |  | GJ / t | [7 empty] | 47.1 |  |  | 47.1
Parameters | Parameters | Supplementary | Molar mass of H2 |  | kg / kmol | [10 empty] | 2
Parameters | Parameters | Supplementary | Efficiency of electric heating |  | % | [10 empty] | 0.97
Parameters | Parameters | Important | Biomethane share in methane input |  | % | [8 empty] | 0.5
Parameters | Parameters | Important | Temperature of DRI pellets when reaching remelter |  | deg C | [16 empty] | 200 | 200 | 700
Parameters | Parameters | Important | Temperature of DRI after remelter |  | GJ / t LS | [16 empty] | 2000 | 2000 | 2000
Parameters | Parameters | Important | Efficiency of remelter heating |  | % | [16 empty] | 0.8 | 0.9 | 0.97
Parameters | Parameters | Supplementary | Iron heat capacity - solid |  | MJ / t*K | [16 empty] | 0.45 | 0.45 | 0.45
Parameters | Parameters | Supplementary | Iron heat capacity - liquid |  | MJ / t*K | [16 empty] | 0.82 | 0.82 | 0.82
Parameters | Parameters | Supplementary | Iron heat of fusion |  | GJ / t iron | [16 empty] | 0.2470904 | 0.2470904 | 0.2470904
Process | Coke Production | Raw Materials | Met coal | Met coal | t / t coke |  | 1.285 | 1.285 | 1.285 | 1.285 | 1.285 | 0 | 0 | 0 | 0 | 0 | 0 |  |  |  | 1.285 |  |  |  |  | 1.285
Process | Coke Production | Energy | COG | COG | GJ / t coke |  | 1.32 | 2.97 | 2.97 | 2.97 | 2.97 | 0 | 0 | 0 | 0 | 0 | 0 |  |  |  | 2.97 |  |  |  |  | 2.97
Process | Coke Production | Energy | BF gas | BF gas | GJ / t coke |  | 1.98 |  | 0 | 0 | 0 | 0 | 0 | 0 | 0 | 0 | 0 |  |  |  | 0 |  |  |  |  | 0
Process | Coke Production | Energy | Electricity | Electricity | GJ / t coke |  | 0.125 | 0.125 | 0.125 | 0.125 | 0.125 | 0 | 0 | 0 | 0 | 0 | 0 |  |  |  | 0.125 |  |  |  |  | 0.125
Process | Coke Production | Energy | Steam | Steam | GJ / t coke |  | 0.42 | 0.378 | 0.378 | 0.378 | 0.378 | 0 | 0 | 0 | 0 | 0 | 0 |  |  |  | 0.378 |  |  |  |  | 0.378
Process | Sintering | Raw Materials | Iron ore | Iron ore | t / t sinter |  | 0.8753226 | 0.8753226 | 0.8753226 | 0.8753226 | 0.8753226 | 0 | 0 | 0 | 0 | 0 | 0 |  |  |  | 0.8753226 |  |  |  |  | 0.8753226
Process | Sintering | Energy | Thermal coal | Thermal coal | GJ / t sinter |  | 1.277 | 1.1493 | 1.1493 | 1.1493 | 1.1493 | 0 | 0 | 0 | 0 | 0 | 0 |  |  |  | 1.1493 |  |  |  |  | 1.1493
Process | Sintering | Energy | COG | COG | GJ / t sinter |  | 0.268 | 0.603 | 0.603 | 0.603 | 0.603 | 0 | 0 | 0 | 0 | 0 | 0 |  |  |  | 0.603 |  |  |  |  | 0.603
Process | Sintering | Energy | BF gas | BF gas | GJ / t sinter |  | 0.402 |  | 0 | 0 | 0 | 0 | 0 | 0 | 0 | 0 | 0 |  |  |  | 0 |  |  |  |  | 0
Process | Sintering | Energy | Electricity | Electricity | GJ / t sinter |  | 0.04 | 0.04 | 0.04 | 0.04 | 0.04 | 0 | 0 | 0 | 0 | 0 | 0 |  |  |  | 0.04 |  |  |  |  | 0.04
Process | Pelletisation | Raw Materials | Iron ore | Iron ore | t / t pellet |  | 1.026613 | 1.026613 | 1.026613 | 1.026613 | 1.026613 | 1.026613 | 1.026613 | 1.026613 | 1.026613 | 1.026613 | 0 |  |  |  | 1.026613 | 1.026613 | 1.026613 | 1.026613 |  | 1.026613
Process | Pelletisation | Energy | COG | COG | GJ / t pellet |  | 0.124 | 0.279 | 0.279 | 0.279 | 0.279 | 0 | 0 | 0 | 0 | 0 | 0 |  |  |  | 0.279 | 0 | 0 | 0 |  | 0.279
Process | Pelletisation | Energy | BF gas | BF gas | GJ / t pellet |  | 0.186 |  | 0 | 0 | 0 | 0 | 0 | 0 | 0 | 0 | 0 |  |  |  | 0 | 0 | 0 | 0 |  | 0
Process | Pelletisation | Energy | Natural gas | Natural gas | GJ / t pellet |  | 0.01 | 0.009 | 0.009 | 0.009 | 0.009 | 0.585 | 0.585 | 0.2925 | 0.585 | 0 | 0 |  |  |  | 0.009 | 0.585 | 0.585 | 0.585 |  | 0.009
Process | Pelletisation | Energy | Thermal coal | Thermal coal | GJ / t pellet |  | 0.34 | 0.306 | 0.306 | 0.306 | 0.306 | 0 | 0 | 0 | 0 |  | 0 |  |  |  | 0.306 | 0 | 0 | 0 |  | 0.306
Process | Pelletisation | Energy | Solid fuels |  | GJ / t pellet | [7 empty] | 0 |  |  | 0 | 0 |  |  |  | 0 | 0 | 0 | 0 |  | 0
Process | Pelletisation | Energy | Electricity | Electricity | GJ / t pellet |  | 0.076 | 0.076 | 0.076 | 0.076 | 0.076 | 0.076 | 0.076 | 0.076 | 0.076 | 0.661 | 0 |  |  |  | 0.076 | 0.076 | 0.076 | 0.076 |  | 0.076
Process | Pelletisation | Energy | Biomethane | Biomethane | GJ / t pellet | [8 empty] | 0.2925 |  |  | 0 |  |  |  | 0
Process | Blast Furnace | Raw Materials | Sinter |  | t / t HM |  | 0.992 | 0.992 | 0.992 | 0.992 | 0.992 | [5 empty] | 0 |  |  |  | 0.992 |  |  |  |  | 0.992
Process | Blast Furnace | Raw Materials | Iron ore | Iron ore | t / t HM |  | 0.15 | 0.15 | 0.15 | 0.15 | 0.15 | [5 empty] | 0 |  |  |  | 0.15 |  |  |  |  | 0.15
Process | Blast Furnace | Raw Materials | Pellets |  | t / t HM |  | 0.435 | 0.435 | 0.435 | 0.435 | 0.435 | [5 empty] | 0 |  |  |  | 0.435 |  |  |  |  | 0.435
Process | Blast Furnace | Raw Materials | Coke | Coke | t / t HM |  | 0.3065 | 0.23375 | 0.23375 | 0.23375 | 0.23375 | [5 empty] | 0 |  |  |  | 0.275 |  |  |  |  | 0.2151
Process | Blast Furnace | Raw Materials | DRI | DRI | t / t HM |  | 0 | 0 | 0 | 0 | 0 | [5 empty] | 0
Process | Blast Furnace | Raw Materials | Biomass | Biomass | GJ / t HM | [20 empty] | 0.67876
Process | Blast Furnace | Tuyere injection | Hydrogen | Hydrogen | kg / t HM |  |  |  |  | 27.5 | 0 | [5 empty] | 0
Process | Blast Furnace | Tuyere injection | Thermal coal | Thermal coal | kg / t HM |  | 195 | 195.5 |  | 75.5 | 195.5 | [5 empty] | 0
Process | Blast Furnace | Tuyere injection | Biomass | Biomass | kg / t HM |  |  |  | 270 |  | 0 | [5 empty] | 0 | [8 empty] | 270
Process | Blast Furnace | Tuyere injection | Plastic waste | Plastic waste | kg / t HM | [15 empty] | 230
Process | Blast Furnace | Stoves | BF gas | BF gas | GJ / t HM |  | 2.2 | 3.226104 | 3.226104 | 3.226104 | 3.226104 | [5 empty] | 0 | [8 empty] | 3.226104
Process | Blast Furnace | Stoves | COG | COG | GJ / t HM |  | 0.32 | 0.8 | 0.8 | 0.8 | 0.8 | [5 empty] | 0 |  |  |  | 3 |  |  |  |  | 0.8
Process | Blast Furnace | Stoves | Natural gas | Natural gas | GJ / t HM |  | 0.25 | 0.225 | 0.225 | 0.225 | 0.225 | [5 empty] | 0 |  |  |  | 0.451104 | 0.451104 |  |  |  | 0.225
Process | Blast Furnace | Stoves | BOF gas | BOF gas | GJ / t HM |  | 0.35 | 0.315 | 0.315 | 0.315 | 0.315 | [5 empty] | 0 |  |  |  | 0.315 |  |  |  |  | 0.315
Process | Blast Furnace | Machine drive | Electricity | Electricity | GJ / t HM |  | 0.268 | 0.268 | 0.268 | 0.268 | 0.268 | [5 empty] | 0 |  |  |  | 0.268 |  |  |  |  | 0.268
Process | Blast Furnace | Other | Steam | Steam | GJ / t HM |  | 0.048 | 0.0432 | 0.0432 | 0.0432 | 0.0432 | [5 empty] | 0 |  |  |  | 0.0432 |  |  |  |  | 0.0432
Process | Blast Furnace | Other | BF slag | BF slag | kg / t HM |  | 330 | 330 | 330 | 330 | 330 | [5 empty] | 0 |  |  |  | 330 |  |  |  |  | 330
Process | Oxygen Generation | Other | Electricity | Electricity | GJ / t LS |  | 0.1939756 | 0.1939756 | 0.1939756 | 0.1939756 | 0.1939756 | [5 empty] | 1.299977 | 1.299977 |  |  | 0.1939756 | 0.085077 | 0.085077 | 0.085077 |  | 0.1939756
Process | Basic Oxygen Steelmaking + Casting | Raw Materials | Hot metal required |  | t / t LS |  | 0.915 | 0.78 | 0.78 | 0.78 | 0.78 | [5 empty] | 0.78 | 0.78 |  |  | 0.78 | 1.05 | 1.05 | 1.136364 |  | 0.78
Process | Basic Oxygen Steelmaking + Casting | Raw Materials | Scrap | Scrap | t / t LS |  | 0.165 | 0.3 | 0.3 | 0.3 | 0.3 | [5 empty] | 0.3 | 0.3 |  |  | 0.3 |  |  |  |  | 0.3
Process | Basic Oxygen Steelmaking + Casting | Energy-oxygen furnace | Natural gas | Natural gas | GJ / t LS |  | 0.04 | 0.036 | 0.036 | 0.036 | 0.036 | [5 empty] | 0.04 | 0.04 |  |  | 0.036 |  |  |  |  | 0.036
Process | Basic Oxygen Steelmaking + Casting | Energy-oxygen furnace | COG | COG | GJ / t LS |  | 0.01 | 0.009 | 0.009 | 0.009 | 0.009 | [9 empty] | 0.009 |  |  |  |  | 0.009
Process | Basic Oxygen Steelmaking + Casting | Energy-oxygen furnace | BF gas | BF gas | GJ / t LS |  | 0.03 |  | 0 | 0 | 0 | [9 empty] | 0
Process | Basic Oxygen Steelmaking + Casting | Energy-oxygen furnace | Steam | Steam | GJ / t LS |  | 0.15 | 0.135 | 0.135 | 0.135 | 0.135 | [5 empty] | 0.15 | 0.15 |  |  | 0.135 | 0.135 | 0.135 | 0.135 |  | 0.135
Process | Basic Oxygen Steelmaking + Casting | Energy-oxygen furnace | Electricity | Electricity | GJ / t LS |  | 0.08 | 0.08 | 0.08 | 0.08 | 0.08 | [5 empty] | 0.08 | 0.08 |  |  | 0.08 | 0.08 | 0.08 | 0.08 |  | 0.08
Process | Basic Oxygen Steelmaking + Casting | Energy-oxygen furnace | Met coal | Met coal | t / t LS | [15 empty] | 0 | 0 |  | 0.03028169
Process | Basic Oxygen Steelmaking + Casting | Energy-oxygen furnace | BOF gas | BOF gas | GJ / t LS | [15 empty] | 0 | 0.045 | 0.045
Process | Basic Oxygen Steelmaking + Casting | Energy-casting | Natural gas | Natural gas | GJ / t LS |  | 0.024 | 0.0216 | 0.0216 | 0.0216 | 0.0216 | [5 empty] | 0.02 | 0.02 |  |  | 0.0216 | 0.0216 | 0.0216 |  |  | 0.0216
Process | Basic Oxygen Steelmaking + Casting | Energy-casting | Electricity | Electricity | GJ / t LS |  | 0.04 | 0.04 | 0.04 | 0.04 | 0.04 | [5 empty] | 0.04 | 0.04 |  |  | 0.04 | 0.04 | 0.04 | 1.4778 |  | 0.04
Process | Basic Oxygen Steelmaking + Casting | Energy-casting | Other slag | Other slag | kg / t LS |  | 125 | 125 | 125 | 125 | 125 | [5 empty] | 310 | 310 |  |  | 125 | 310 | 310 | 310 |  | 125
Process | Shaft Furnace | Raw Materials | Natural gas | Natural gas | GJ / t DRI | [6 empty] | 10.1 | 5.05 | 5.05 | 10.1 | 0 | [5 empty] | 10.1 | 10.1
Process | Shaft Furnace | Raw Materials | Iron ore | Iron ore | t / t DRI | [6 empty] | 0 | 1.428571 | 1.428571 | 0 | 1.428571 | [5 empty] | 1.428571 | 1.428571 | 1.428571
Process | Shaft Furnace | Raw Materials | Pellets |  | t / t DRI | [6 empty] | 1.1968 |  |  | 1.1968 | 0
Process | Shaft Furnace | Raw Materials | Coke | Coke | t / t DRI | [6 empty] | 0 |  |  | 0
Process | Shaft Furnace | Raw Materials | Coal | Coal | t / t DRI | [6 empty] | 0 |  |  | 0
Process | Shaft Furnace | Raw Materials | BF gas | BF gas | t / t DRI | [6 empty] | 0 |  |  | 0
Process | Shaft Furnace | Raw Materials | COG | COG | t / t DRI | [6 empty] | 0 |  |  | 0
Process | Shaft Furnace | Raw Materials | Natural gas | Natural gas | t / t DRI | [6 empty] | 0 |  |  | 0
Process | Shaft Furnace | Raw Materials | BOF gas | BOF gas | t / t DRI | [6 empty] | 0 |  |  | 0
Process | Shaft Furnace | Raw Materials | Biomethane | Biomethane | GJ / t DRI | [8 empty] | 5.05 | 0
Process | Shaft Furnace | Machine drive | Electricity | Electricity | GJ / t DRI | [6 empty] | 0.3403361 | 0.3403361 | 0.3403361 | 0.3403361 | 0.3403361 | [5 empty] | 0.3403361 | 0.3403361 | 0.3403361
Process | Shaft Furnace | Other | Steam | Steam | t / t DRI | [6 empty] | 0
Process | Shaft Furnace | Raw Materials | Hydrogen | Hydrogen | GJ / t DRI | [7 empty] | 3.78 |  |  | 7.56 | [7 empty] | 7.56
Process | Shaft Furnace | Heating | Electricity | Electricity | GJ / t DRI | [10 empty] | 1.55925 | [7 empty] | 1.55925
Process | Shaft Furnace | Heating | Thermal coal | Thermal coal | t / t DRI | [10 empty] | 0
Process | Shaft Furnace | Heating | BF gas | BF gas | t / t DRI | [10 empty] | 0
Process | Shaft Furnace | Heating | COG | COG | t / t DRI | [10 empty] | 0
Process | Shaft Furnace | Heating | Natural gas | Natural gas | GJ / t DRI | [7 empty] | 0.779625 |  |  | 0
Process | Shaft Furnace | Heating | BOF gas | BOF gas | t / t DRI | [10 empty] | 0
Process | EAF (Steel-making) + Casting | Raw Materials | Scrap | Scrap | t / t LS | [6 empty] | 0 |  |  |  | 0 |  |  | 1.116 | 0.3 |  |  |  |  | 0.3
Process | EAF (Steel-making) + Casting | Raw Materials | DRI - captive |  | t / t LS | [6 empty] | 1.136364 | 1.136364 | 1.136364 | 1.136364 | 1.136364
Process | EAF (Steel-making) + Casting | Raw Materials | Met coal | Met coal | t / t LS | [13 empty] | 0.017 | 0.02119718 |  |  |  |  | 0.02119718
Process | EAF (Steel-making) + Casting | Raw Materials | Iron in steel |  | t / t LS | [14 empty] | 0.679 |  |  |  |  | 0.679
Process | EAF (Steel-making) + Casting | Pre-heating and process control | Natural gas | Natural gas | GJ / t LS | [6 empty] | 0 |  |  |  | 0 |  |  | 0.05
Process | EAF (Steel-making) + Casting | EAF | Met coal | Met coal | t / t LS | [10 empty] | 0.03028169
Process | EAF (Steel-making) + Casting | EAF | COG | COG | GJ / t LS | [6 empty] | 0 |  |  |  | 0
Process | EAF (Steel-making) + Casting | EAF | BF gas | BF gas | GJ / t LS | [6 empty] | 0 |  |  |  | 0
Process | EAF (Steel-making) + Casting | EAF | Steam | Steam | GJ / t LS | [6 empty] | 0.3 | 0.3 | 0.3 | 0.3 | 0.3 |  |  | 0.3 | 0.3 |  |  |  |  | 0.3
Process | EAF (Steel-making) + Casting | EAF | Electricity | Electricity | GJ / t LS | [6 empty] | 1.2708 | 1.2708 | 1.2708 | 1.2708 | 1.2708 |  |  | 1.8864 | 1.2708 |  |  |  |  | 1.2708
Process | EAF (Steel-making) + Casting | Energy-casting | Biomethane | Biomethane | GJ / t LS | [8 empty] | 0.702 | 0
Process | EAF (Steel-making) + Casting | Energy-casting | Natural gas | Natural gas | GJ / t LS | [6 empty] | 1.404 | 1.404 | 0.702 | 1.404 |  |  |  | 1.404
Process | EAF (Steel-making) + Casting | Energy-casting | Electricity | Electricity | GJ / t LS | [6 empty] | 0.3546 | 0.3546 | 0.3546 | 0.3546 | 1.1232 |  |  | 0.3546 | 1.1232 |  |  |  |  | 1.1232
Process | EAF (Steel-making) + Casting | Energy-casting | Electricity | Electricity | GJ / t LS | [10 empty] | 0.3546
Process | EAF (Steel-making) + Casting | Energy-casting | Electricity | Electricity | GJ / t LS | [14 empty] | 0.3546 |  |  |  |  | 0.3546
Process | EAF (Steel-making) + Casting | Energy-casting | Other slag | Other slag | kg / t LS | [6 empty] | 270 | 270 | 270 | 270 | 270 |  |  | 180
Process | EAF (Steel-making) + Casting | Energy-casting | Process emissions | Process emissions | t CO2 / t LS | [6 empty] | 0.08 | 0.08 | 0.08 | 0.08 | 0.08 |  |  | 0.08 | 0.08 |  |  |  |  | 0.08
Process | Limestone | Raw Materials | Blast furnace lime |  | kg / t HM |  | 25.7 | 25.7 | 25.7 | 25.7 | 25.7 | [9 empty] | 25.7 |  |  |  |  | 25.7
Process | Limestone | Raw Materials | BOF lime |  | kg / t LS |  | 67 | 67 | 67 | 67 | 67 | [5 empty] | 30 | 30 |  |  | 67 | 30 | 30 | 67 |  | 67
Process | Self-Generation Of Electricity | Raw Materials | COG | COG | GJ / GJ electricity |  | 1.25 | 1 | 0.8 | 0.8 | 0.8 | [9 empty] | 0.8 |  |  |  |  | 0.8
Process | Self-Generation Of Electricity | Raw Materials | BF gas | BF gas | GJ / GJ electricity |  | 1.25 | 1 | 1.2 | 1.2 | 1.2 | [9 empty] | 1.2 |  |  |  |  | 1.2
Process | Self-Generation Of Electricity | Raw Materials | BOF gas | BOF gas | GJ / GJ electricity | [11 empty] | 2 | 2
Process | Self-Generation Of Electricity | Raw Materials | Thermal coal | Thermal coal | GJ / GJ steam |  | 1e-06 |  | 1e-05 | 1e-05 | 1e-05 | [5 empty] | 1e-05 | 1e-05 |  |  | 1e-05
Process | CCS |  | Total CO2 to capture | Captured CO2 | t CO2 / t CO2 | [5 empty] | 1 |  |  |  | 1 |  |  | 1 |  |  |  |  | 1 |  |  | 1
Process | CCS | Reboiler duty | Natural gas | Natural gas | GJ / t CO2 | [5 empty] | 3.6 |  |  |  | 3.6 | [7 empty] | 3.6 |  |  | 3.6
Process | CCS | Compression | Electricity | Electricity | GJ / t CO2 | [5 empty] | 0.36 |  |  |  | 0.36 |  |  | 2.16 |  |  |  |  | 0.36 |  |  | 0.36
Process | CCS |  | Captured CO2 | Captured CO2 | t CO2 / t CO2 | [5 empty] | 0.9 |  |  |  | 0.9 |  |  | 0.9 |  |  |  |  | 0.9 |  |  | 0.9
Parameters | Parameters | Energy | Power consumption for oxygen separation in ASU |  | kWh / NM3 | 0.47265
Process | Smelting Furnace | Raw Materials | Sinter |  | t / t HM | [11 empty] | 0
Process | Smelting Furnace | Raw Materials | Iron ore | Iron ore | t / t HM | [11 empty] | 1.42 | 1.42
Process | Smelting Furnace | Raw Materials | Pellets |  | t / t HM | [11 empty] | 0
Process | Smelting Furnace | Raw Materials | Coke | Coke | t / t HM | [11 empty] | 0
Process | Smelting Furnace | Raw Materials | DRI | DRI | t / t HM | [11 empty] | 0
Process | Smelting Furnace | Tuyere injection | Thermal coal | Thermal coal | GJ / t HM | [11 empty] | 12.7 | 12.7
Process | Smelting Furnace | Stoves | BF gas | BF gas | GJ / t HM | [11 empty] | 0
Process | Smelting Furnace | Stoves | COG | COG | GJ / t HM | [11 empty] | 0
Process | Smelting Furnace | Stoves | Natural gas | Natural gas | GJ / t HM | [11 empty] | 0.89 | 0.89
Process | Smelting Furnace | Stoves | BOF gas | BOF gas | GJ / t HM | [11 empty] | 0
Process | Smelting Furnace | Machine drive | Electricity | Electricity | GJ / t HM | [11 empty] | 0.83 | 0.83
Process | Smelting Furnace | Other | Steam | Steam | GJ / t HM | [11 empty] | 0 | 0
Process | Electrolyzer | Raw Materials | Iron ore | Iron ore | t / t Fe | [14 empty] | 1.44 |  |  |  |  | 1.51
Process | Electrolyzer | Machine drive | Electricity | Electricity | GJ / t Fe | [14 empty] | 0.3403361
Process | Electrolyzer | Electrolysis | Electricity | Electricity | GJ / t Fe | [14 empty] | 13.33 |  |  |  |  | 11.96
Process | CCU -CO-based |  | CO2 | Used CO2 | t CO2 / t ethanol | [15 empty] | 1.906667
Process | CCU -CO-based |  | Electricity | Electricity | GJ / t ethanol | [15 empty] | 7.2
Process | CCU -CO2-based |  | Total CO2 to capture | Captured CO2 | t CO2 / t CO2 | [15 empty] | 1
Process | CCU -CO2-based | Reboiler duty | Electricity | Electricity | GJ / t CO2 | [15 empty] | 3.6
Process | CCU -CO2-based | Compression | Electricity | Electricity | GJ / t CO2 | [15 empty] | 0.36
Process | CCU -CO2-based |  | Captured CO2 | Captured CO2 | t CO2 / t CO2 | [15 empty] | 0.9
Process | Remelt | Raw Materials | DRI - captive |  | t / t HM | [16 empty] | 1 | 1 | 1
Process | Remelt | Fuel | Natural gas | Natural gas | GJ / t HM | [16 empty] | 1.335038 | 1.335038
Process | Remelt | Fuel | BOF gas | BOF gas | GJ / t HM | [16 empty] | 0.2 | 0.2
Process | Remelt | Fuel | Electricity | Electricity | GJ / t HM | [18 empty] | 1.034052
Note on E2: [Threaded comment] Your version of Excel allows you to read this threaded comment; however, any edits to it will get removed if the file is opened in a newer version of Excel. Learn more: https://go.microsoft.com/fwlink/?linkid=870924 Comment: @Hannah Maral should be one of the following Iron ore Scrap DRI Met coal Coke Thermal coal BF gas COG BOF gas Natural gas Plastic waste Biomass Biomethane Hydrogen Electricity Steam BF slag Other slag Process emissions Emissivity wout CCS Captured CO2 Used CO2 Emissivity
Note on Q26: [Threaded comment] Your version of Excel allows you to read this threaded comment; however, any edits to it will get removed if the file is opened in a newer version of Excel. Learn more: https://go.microsoft.com/fwlink/?linkid=870924 Comment: Based on stoichiometry of reactions: 1. 3Fe2O3 + H2 -> 2Fe3O4 + H2O 2. 2 Fe3O4 + 2H2 -> 6FeO + 2H2O 3. 6FeO + 6H2 -> 6Fe + 6H2O Hence, total of 9 moles of H2 (9*2=18g) per 6 moles of Fe (6*56 = 336), which translates into 18/336 = 0.0536 g/g = 53.6 kg H2/t